## Sheet1
A
region | material | type | doping | width | y_begin | y_end
1 | In0.53Ga0.47As | p+ | 2e+19 | 150 | 0 | 0.15
2 | InP | p+ | 2e+19 | 500 | 0.15 | 0.65
3 | In0.2Al0.500GaAs | p- | 60000000000000000 | 3 | 0.65 | 0.653
4 | In0.2Al0.367GaAs | p- | 60000000000000000 | 3 | 0.653 | 0.656
5 | In0.2Al0.234GaAs | p- | 60000000000000000 | 3 | 0.656 | 0.659
6 | In0.2Al0.100GaAs | p- | 60000000000000000 | 3 | 0.659 | 0.662
7 | In0.53Ga0.47As | p+ | graded | 430 | 0.662 | 1.092 | [6 empty] | 1 | In0.53Ga0.47As | p+ | Contact | 2e+19 | 150
8 | In0.53Ga0.47As | I- | 0 | 370 | 1.092 | 1.462 | [6 empty] | 2 | InP | p+ | Contact | 2e+19 | 500
9 | In0.2Al0.100GaAs | I- | 0 | 3 | 1.462 | 1.465 | [6 empty] | 3 | In0.2Al0.500GaAs | p- | Graded Band | 60000000000000000 | 3
10 | In0.2Al0.234GaAs | I- | 0 | 3 | 1.465 | 1.468 | [6 empty] | 4 | In0.2Al0.367GaAs | p- | Graded Band | 60000000000000000 | 3
11 | In0.2Al0.367GaAs | I- | 0 | 3 | 1.468 | 1.471 | [6 empty] | 5 | In0.2Al0.234GaAs | p- | Graded Band | 60000000000000000 | 3
12 | In0.2Al0.500GaAs | I- | 0 | 3 | 1.471 | 1.474 | [6 empty] | 6 | In0.2Al0.100GaAs | p- | Graded Band | 60000000000000000 | 3
13 | In0.52Al0.48As | p- | 5e+17 | 30 | 1.474 | 1.504 | [5 empty] | In0.61Al0.04Ga0.35As | 7 | In0.53Ga0.47As | p+ | Graded Absorber | graded | 430
14 | In0.52Al0.48As | I- | 0 | 60 | 1.504 | 1.564 | [5 empty] | In0.58Al0.03Ga0.39As | 8 | In0.53Ga0.47As | I- | Undoped Absorber | 0 | 370
15 | In0.52Al0.48As | p+ | 1.5e+18 | 30 | 1.564 | 1.594 | [5 empty] | In0.55Al0.06Ga0.39As | 9 | In0.2Al0.100GaAs | I- | Graded Band | 0 | 3
16 | In0.52Al0.48As | I- | 0 | 88 | 1.594 | 1.682 | [5 empty] | In0.52Al0.12Ga0.36As | 10 | In0.2Al0.234GaAs | I- | Graded Band | 0 | 3
17 | In0.52Al0.48As | n- | 1e+19 | 200 | 1.682 | 1.882 | [6 empty] | 11 | In0.2Al0.367GaAs | I- | Graded Band | 0 | 3
18 | InP | n- | 1e+19 | 1000 | 1.882 | 2.882 | [6 empty] | 12 | In0.2Al0.500GaAs | I- | Graded Band | 0 | 3
19 | InP | I- | 0 | 50 | 2.882 | 2.932 | [6 empty] | 13 | In0.52Al0.48As | p- | Charge | 5e+17 | 30
20 |  |  |  |  | 2.932 | 2.932 | [6 empty] | 14 | In0.52Al0.48As | I- | Field Buffer | 0 | 60
21 |  |  |  |  | 2.932 | 2.932 | [6 empty] | 15 | In0.52Al0.48As | p+ | Charge | 1.5e+18 | 30
22 |  |  |  |  | 2.932 | 2.932 | [6 empty] | 16 | In0.52Al0.48As | I- | Multiplication | 0 | 88
23 |  |  |  |  | 2.932 | 2.932 | [6 empty] | 17 | In0.52Al0.48As | n- | Contact | 1e+19 | 200
24 |  |  |  |  | 2.932 | 2.932 | [6 empty] | 18 | InP | n- | Contact | 1e+19 | 1000
25 |  |  |  |  | 2.932 | 2.932 | [6 empty] | 19 | InP | I- | Buffer | 0 | 50
0
step2
A_p3
当前状态 |  | p3 | 100000000000000 | 1000000000000000 | 10000000000000000 | 20000000000000000 | 40000000000000000 | 60000000000000000 | 80000000000000000 | 1e+17 | 1e+18 | 1e+19
5e+19 |  | 电场最高值 | 1052.6 | 1052.6 | 1052.6 | 1052.6 | 1052.6 | 1052.6 | 1052.6 | 1052.6 | 1052.6 | 1052.6
5e+19 |  | 边缘电场 | 612.16 | 612.18 | 612.2 | 612.22 | 612.14 | 612.26 | 612.2 | 612.12 | 612.18 | 612.24
p3
graded
0
0
0
0
0
5e+17
0
1.5e+18
0
1e+19
1e+19
0
step 1
A_n17
当前状态 |  | n17 | 1e+18 | 3e+18 | 5e+18 | 7e+18 | 9e+18 | 1e+19 | 3e+19 | 5e+19 | 7e+19 | 9e+19
5e+19 |  | 电场最高值 | 1001.1 | 1038.1 | 1046.2 | 1049.8 | 1051.8 | 1052.6 | 1057.1 | 1058.1 | 1058.6 | 1058.8
5e+19 |  | 边缘电场 | 610.14 | 611.62 | 612.02 | 611.98 | 612.18 | 612.12 | 612.4 | 612.52 | 612.29 | 612.4
5e+19
5e+19
5e+19
5e+19
graded
0
0
0
0
0
5e+17
0
1.5e+18
0
n17
1e+19
0
step3
A_n18
当前状态 |  | n18 | 100000000000000 | 1000000000000000 | 10000000000000000 | 1e+17 | 1e+18 | 1e+19
5e+19 |  | 电场最高值 | 1052.6 | 1052.6 | 1052.6 | 1052.6 | 1052.6 | 1052.6
5e+19 |  | 边缘电场 | 612.21 | 612.12 | 612.24 | 612.03 | 612.24 | 612.14
1e+17
1e+17
1e+17
1e+17
graded
0
0
0
0
0
5e+17
0
1.5e+18
0
1e+19
n18
0
step4
A_p15
当前状态 |  | p15 | 1e+18 | 1.5e+18 | 2e+18 | 2.5e+18
5e+19 |  | 电场最高值 | 873.6 | 1052.6 | 1230.7 | 1407.8
5e+19 |  | 边缘电场 | 416.6 | 612.22 | 807.62 | 1003.1
1e+17
1e+17
1e+17
1e+17
graded
0
0
0
0
0
5e+17
0
p15
0
1e+19
1e+17
0
Step5
A_p13
当前状态 |  | p13 | 3.5e+17 | 4e+17 | 4.5e+17 | 5e+17 | 5.5e+17 | 6e+17 | 6.5e+17 | 7e+17 | 7.5e+17 | 8e+17
5e+19 |  | 电场最高值 | 1008.3 | 1023.1 | 1037.8 | 1052.6 | 1067.3 | 1081.9 | 1096.6 | 1111.2 | 1125.8 | 1140.4
5e+19 |  | 边缘电场 | 612.1 | 612.2 | 612.05 | 611.97 | 612.1 | 612.2 | 612.12 | 612.16 | 612.12 | 612.2
1e+17
1e+17
1e+17
1e+17
graded
0
0
0
0
0
p13
0
1.5e+18
0
1e+19
1e+17
0

## Sheet2
B
region | material | type | doping | width | y_begin | y_end
1 | In0.53Ga0.47As | p+ | 2e+19 | 150 | 0 | 0.15
2 | InP | p+ | 2e+19 | 500 | 0.15 | 0.65
3 | In0.2Al0.500GaAs | p- | 60000000000000000 | 3 | 0.65 | 0.653
4 | In0.2Al0.367GaAs | p- | 60000000000000000 | 3 | 0.653 | 0.656
5 | In0.2Al0.234GaAs | p- | 60000000000000000 | 3 | 0.656 | 0.659
6 | In0.2Al0.100GaAs | p- | 60000000000000000 | 3 | 0.659 | 0.662
7 | In0.53Ga0.47As | p+ | graded | 430 | 0.662 | 1.092
8 | In0.53Ga0.47As | I- | 0 | 370 | 1.092 | 1.462
9 | In0.2Al0.100GaAs | I- | 0 | 3 | 1.462 | 1.465
10 | In0.2Al0.234GaAs | I- | 0 | 3 | 1.465 | 1.468
11 | In0.2Al0.367GaAs | I- | 0 | 3 | 1.468 | 1.471
12 | In0.2Al0.500GaAs | I- | 0 | 3 | 1.471 | 1.474
13 | In0.52Al0.48As | p- | 5e+17 | 30 | 1.474 | 1.504
14 | In0.52Al0.48As | I- | 0 | 60 | 1.504 | 1.564
15 | In0.52Al0.48As | p+ | 1.5e+18 | 30 | 1.564 | 1.594
16 | In0.52Al0.48As | I- | 0 | 88 | 1.594 | 1.682
17 | In0.52Al0.48As | n- | 1e+19 | 200 | 1.682 | 1.882
18 | InP | n- | 1e+19 | 1000 | 1.882 | 2.882
19 | InP | I- | 0 | 50 | 2.882 | 2.932
20 |  |  |  |  | 2.932 | 2.932
21 |  |  |  |  | 2.932 | 2.932
22 |  |  |  |  | 2.932 | 2.932
23 |  |  |  |  | 2.932 | 2.932
24 |  |  |  |  | 2.932 | 2.932
25 |  |  |  |  | 2.932 | 2.932
0
[7 empty] | 1 | In0.53Ga0.47As | p+ | Contact | 2e+19 | 150
[7 empty] | 2 | InP | p+ | Contact | 2e+19 | 500
[7 empty] | 3 | In0.2Al0.500GaAs | p- | Graded Band | 60000000000000000 | 3
[7 empty] | 4 | In0.2Al0.367GaAs | p- | Graded Band | 60000000000000000 | 3
[7 empty] | 5 | In0.2Al0.234GaAs | p- | Graded Band | 60000000000000000 | 3
[7 empty] | 6 | In0.2Al0.100GaAs | p- | Graded Band | 60000000000000000 | 3
[7 empty] | 7 | In0.53Ga0.47As | p+ | Graded Absorber | graded | 430
[7 empty] | 8 | In0.53Ga0.47As | I- | Undoped Absorber | 0 | 370
[7 empty] | 9 | In0.2Al0.100GaAs | I- | Graded Band | 0 | 3
[7 empty] | 10 | In0.2Al0.234GaAs | I- | Graded Band | 0 | 3
[7 empty] | 11 | In0.2Al0.367GaAs | I- | Graded Band | 0 | 3
[7 empty] | 12 | In0.2Al0.500GaAs | I- | Graded Band | 0 | 3
[7 empty] | 13 | In0.52Al0.48As | p- | Charge | 5e+17 | 30
[7 empty] | 14 | In0.52Al0.48As | I- | Field Buffer | 0 | 60
[7 empty] | 15 | In0.52Al0.48As | p+ | Charge | 1.5e+18 | 30
[7 empty] | 16 | In0.52Al0.48As | I- | Multiplication | 0 | 88
[7 empty] | 17 | In0.52Al0.48As | n- | Contact | 1e+19 | 200
[7 empty] | 18 | InP | n- | Contact | 1e+19 | 1000
[7 empty] | 19 | InP | I- | Buffer | 0 | 50

## Sheet3
C
region | material | type | doping | width | y_begin | y_end
1 | In0.53Ga0.47As | p+ | 2e+19 | 150 | 0 | 0.15
2 | InP | p+ | 2e+19 | 500 | 0.15 | 0.65
3 | In0.2Al0.500GaAs | p- | 60000000000000000 | 3 | 0.65 | 0.653
4 | In0.2Al0.367GaAs | p- | 60000000000000000 | 3 | 0.653 | 0.656
5 | In0.2Al0.234GaAs | p- | 60000000000000000 | 3 | 0.656 | 0.659
6 | In0.2Al0.100GaAs | p- | 60000000000000000 | 3 | 0.659 | 0.662
7 | In0.53Ga0.47As | p+ | graded | 430 | 0.662 | 1.092
8 | In0.53Ga0.47As | I- | 0 | 370 | 1.092 | 1.462
9 | In0.2Al0.100GaAs | I- | 0 | 3 | 1.462 | 1.465
10 | In0.2Al0.234GaAs | I- | 0 | 3 | 1.465 | 1.468
11 | In0.2Al0.367GaAs | I- | 0 | 3 | 1.468 | 1.471
12 | In0.2Al0.500GaAs | I- | 0 | 3 | 1.471 | 1.474
13 | In0.52Al0.48As | p- | 5e+17 | 30 | 1.474 | 1.504
14 | In0.52Al0.48As | I- | 0 | 60 | 1.504 | 1.564
15 | In0.52Al0.48As | p+ | 1.5e+18 | 30 | 1.564 | 1.594
16 | In0.52Al0.48As | I- | 0 | 88 | 1.594 | 1.682
17 | In0.52Al0.48As | n- | 1e+19 | 200 | 1.682 | 1.882
18 | InP | n- | 1e+19 | 1000 | 1.882 | 2.882
19 | InP | I- | 0 | 50 | 2.882 | 2.932
20 |  |  |  |  | 2.932 | 2.932
21 |  |  |  |  | 2.932 | 2.932
22 |  |  |  |  | 2.932 | 2.932
23 |  |  |  |  | 2.932 | 2.932
24 |  |  |  |  | 2.932 | 2.932
25 |  |  |  |  | 2.932 | 2.932
0
[7 empty] | 1 | In0.53Ga0.47As | p+ | Contact | 2e+19 | 150
[7 empty] | 2 | InP | p+ | Contact | 2e+19 | 500
[7 empty] | 3 | In0.2Al0.500GaAs | p- | Graded Band | 60000000000000000 | 3
[7 empty] | 4 | In0.2Al0.367GaAs | p- | Graded Band | 60000000000000000 | 3
[7 empty] | 5 | In0.2Al0.234GaAs | p- | Graded Band | 60000000000000000 | 3
[7 empty] | 6 | In0.2Al0.100GaAs | p- | Graded Band | 60000000000000000 | 3
[7 empty] | 7 | In0.53Ga0.47As | p+ | Graded Absorber | graded | 430
[7 empty] | 8 | In0.53Ga0.47As | I- | Undoped Absorber | 0 | 370
[7 empty] | 9 | In0.2Al0.100GaAs | I- | Graded Band | 0 | 3
[7 empty] | 10 | In0.2Al0.234GaAs | I- | Graded Band | 0 | 3
[7 empty] | 11 | In0.2Al0.367GaAs | I- | Graded Band | 0 | 3
[7 empty] | 12 | In0.2Al0.500GaAs | I- | Graded Band | 0 | 3
[7 empty] | 13 | In0.52Al0.48As | p- | Charge | 5e+17 | 30
[7 empty] | 14 | In0.52Al0.48As | I- | Field Buffer | 0 | 60
[7 empty] | 15 | In0.52Al0.48As | p+ | Charge | 1.5e+18 | 30
[7 empty] | 16 | In0.52Al0.48As | I- | Multiplication | 0 | 88
[7 empty] | 17 | In0.52Al0.48As | n- | Contact | 1e+19 | 200
[7 empty] | 18 | InP | n- | Contact | 1e+19 | 1000
[7 empty] | 19 | InP | I- | Buffer | 0 | 50